## 丁宇
有效轴压力Fe | 转速w | 冲洗压力Fw | 钻进速率v | 扭矩M | 单轴抗压强度σ
0.982 | 95 | 0.062 | 35.2 | 0.3125 | 0.629
1.168 | 130 | 0.076 | 28.6 | 0.3759 | 13.76
2.615 | 145 | 0.181 | 12.5 | 0.8126 | 31.65
3.268 | 287 | 0.384 | 11.2 | 1.3591 | 48.16
3.892 | 230 | 0.297 | 15.4 | 1.3486 | 56.53
4.165 | 245 | 0.364 | 10.3 | 1.5267 | 79.639
4.325 | 310 | 0.341 | 4.6 | 1.6015 | 97.653
3.894 | 278 | 0.433 | 3.3 | 1.4569 | 114.6
1.231 | 88 | 0.115 | 45.5 | 0.4026 | 0.089
1.593 | 122 | 0.088 | 39.8 | 0.5136 | 0.758
2.136 | 96 | 0.169 | 22.9 | 0.8416 | 13.73
1.873 | 132 | 0.196 | 19.6 | 0.8106 | 28.47
2.395 | 71 | 0.245 | 11.9 | 0.9687 | 38.65
2.486 | 78 | 0.336 | 17.3 | 1.0312 | 52.54
2.893 | 165 | 0.268 | 10.3 | 1.13621 | 76.369
5.425 | 278 | 0.361 | 4.9 | 1.4896 | 99.163
4.962 | 225 | 0.268 | 2.8 | 1.7169 | 117.8
2.665 | 79 | 0.106 | 35.3 | 0.715 | 0.626
3.063 | 122 | 0.156 | 29.6 | 0.8975 | 16.37
2.689 | 99 | 0.264 | 17.5 | 1.0548 | 28.37
3.706 | 158 | 0.367 | 19.8 | 1.2354 | 56.28
4.612 | 216 | 0.348 | 12.5 | 1.3679 | 67.27
5.216 | 179 | 0.374 | 9.8 | 1.4685 | 82.781
1.269 | 102 | 0.098 | 42.6 | 0.7156 | 0.648
1.624 | 116 | 0.134 | 29.8 | 0.7958 | 14.29
2.968 | 126 | 0.219 | 15.6 | 1.1789 | 30.68
2.189 | 158 | 0.394 | 18.6 | 0.9136 | 51.52
4.267 | 263 | 0.289 | 17.1 | 1.5136 | 64.98
3.489 | 215 | 0.269 | 9.2 | 1.3512 | 88.263
6.152 | 324 | 0.327 | 3.6 | 2.1893 | 105.265
2.016 | 101 | 0.071 | 33.1 | 0.9487 | 0.598
2.614 | 113 | 0.092 | 26.8 | 1.0346 | 15.478
3.186 | 91 | 0.179 | 13.9 | 1.3485 | 33.145
4.135 | 213 | 0.317 | 15.8 | 1.5036 | 53.487
3.549 | 271 | 0.327 | 11.1 | 1.3948 | 66.142
3.918 | 243 | 0.297 | 9.3 | 1.4362 | 87.457
5.487 | 304 | 0.384 | 5.1 | 1.8956 | 102.435
4.156 | 269 | 0.415 | 2.9 | 1.6012 | 109.469

## 于恒昌
Vd | N | M | F | η | 单轴抗压强度σ
148.46 | 50 | 18.92 | 0.02 | 14.11 | 1.9
177.89 | 100 | 14.43 | 0.01 | 17.48 | 2
185.07 | 100 | 12.98 | 0.01 | 15.54 | 1.94
174.69 | 100 | 13.99 | 0.01 | 17.74 | 1.99
124.8 | 50 | 17.01 | 0.03 | 15.05 | 2.37
87.94 | 100 | 7.3 | 0.02 | 18.24 | 2.58
105.7 | 100 | 6.19 | 0.03 | 12.77 | 3.29
81.52 | 50 | 17.05 | 0.03 | 23.09 | 6.7
103.09 | 100 | 12.22 | 0.02 | 26.18 | 7.2
112.75 | 100 | 10.13 | 0.03 | 19.73 | 6.24
130.77 | 100 | 14.67 | 0.03 | 24.74 | 6.99
83.85 | 50 | 28.77 | 2.79 | 24.12 | 10.23
83.95 | 100 | 16.42 | 2.66 | 15.86 | 10.05
132.05 | 100 | 22.34 | 2.15 | 23.7 | 10.54
118.08 | 100 | 21.44 | 2.07 | 25.29 | 10.6
83.91 | 50 | 45.43 | 2.23 | 48.89 | 23.54
83.65 | 100 | 29.89 | 2.33 | 55.19 | 30.81
111.42 | 100 | 35.88 | 3.01 | 48.29 | 22.43
83.46 | 50 | 43.66 | 3.44 | 40.76 | 21.66
84.23 | 100 | 26.15 | 1.2 | 56.61 | 27.8
137.82 | 100 | 38.3 | 3.16 | 42.19 | 22.22
84.64 | 50 | 41.49 | 0.85 | 50.26 | 27.71
82.88 | 100 | 25.99 | 0.51 | 64.34 | 35.21
137.84 | 100 | 31.16 | 1.49 | 41.05 | 22.73
79.97 | 50 | 103.08 | 5.59 | 113.7 | 58.09
84.07 | 150 | 40.69 | 2.65 | 119.72 | 59.95
84.9 | 250 | 28 | 2.15 | 126.98 | 61.91
84.41 | 300 | 23.78 | 2.05 | 123.02 | 60.88
110.72 | 100 | 65.2 | 5.48 | 88.24 | 51.41
136.47 | 100 | 73.96 | 6.1 | 82.33 | 49.8